## ISO 16232
Contamination Analysis Result Report(A)
page ( 1 ) / (total 3 )
IMT iSolution Inc. |  |  | Documentation of the filter contamination analysis (Standard ISO 16232) | [9 empty] | Select one from the drop-down menu for copy and paste it
Company |  |  | Date |  | 2019-02-13 |  |  | Operator | [5 empty] | Metal only
Customer |  |  | Sample Name |  |  |  |  | Report No | [5 empty] | Particles only
Wetted Surface | 1000 |  | Wetted Volume |  | - |  |  | Component Number |  | - |  |  |  | All Particles with fibers |  |  | 1
Extraction Method |  |  | Membrane Filter (㎛) |  |  |  |  | Weight (g) | [5 empty] | Metal & Particles only |  |  | 100
1000
Size class |  |  | B | C | D | E | F | G | H | I | J | K |  |  |  |  | 1
Particle size (μm) |  |  | 5≤X <15 | 15≤X <25 | 25≤X <50 | 50≤X <100 | 100≤X <150 | 150≤X <200 | 200≤X <400 | 400≤X <600 | 600≤X <1000 | 1000≤X
particles counted(Cuml:) |  |  | 7 | 15 | 68 | 222 | 298 | 332 | 359 | 363 | 363 | 363
particles counted(Diff:) |  |  | 7 | 8 | 53 | 154 | 76 | 34 | 27 | 4 | 0 | 0
Counts number per 1000cm2 |  |  | 7 | 8 | 53 | 154 | 76 | 34 | 30 | 4 | 0 | 0
Spec |  |  | 10 |  |  |  |  | 45 |  | 5
Result |  |  | OK | NG | NG | NG | NG | OK | NG | OK | OK | OK
Final Result |  |  | NG
Code for contamination level |  |  | 3 | 3 | 6 | 8 | 7 | 6 | 5 | 2 | 00 | 00
Component Cleanliness Code(CCC) |  |  | CCC=A(B3/C3/D6/E8/F7/G6/H5/I2/J00/K00)
Largest particle |  |  | 475.433
Picture
▶ Remark :
Contamination Analysis Result Report(B)
page ( 2 ) / ( total 3 )
IMT iSolution Inc. |  |  | Documentation of the filter contamination analysis (Standard ISO 16232) |  |  |  |  | 0
| Image1 |  |  |  | Image2 |  |  |  |  | Image3
0.475 mm |  |  | 0.473 mm |  |  |  |  | 0.454 mm
| Image4 |  |  |  | Image5 |  |  |  |  | Image4
0.415 mm |  |  | 0.380 mm |  |  |  |  | 0.349 mm
| Image7 |  |  |  | Image8 |  |  |  |  | Image9
0.327 mm |  |  | 0.324 mm |  |  |  |  | 0.324 mm
Image10
0.310 mm
Contamination Analysis Result Report(C)
[11 empty] | page ( 3 ) / ( total 3 ) | [6 empty] | 0.475 mm
IMT iSolution Inc. |  |  | Documentation of the filter contamination analysis (Standard ISO 16232) |  |  |  |  | 0 | [5 empty] | Particle | 0 | 0 | 0 | 0.473 mm
[14 empty] | Fiber | 0 | 0 | 0 | 0.454 mm
[7 empty] | Type |  | %Count |  | %Area |  |  | Reflective | 100 | 2.607 | 0.165 | 0.415 mm
[7 empty] | Particle |  | 0 |  | 0 |  |  | No Class | 0 | 0 | 0 | 0.380 mm
[7 empty] | Fiber |  | 0 |  | 0 | [6 empty] | 0.349 mm
[7 empty] | Reflective |  | 100 |  | 0.165 | [6 empty] | 0.327 mm
0.324 mm
0.324 mm
0.310 mm
C:\Users\Michael\Desktop\Metal_Images\Filter\181213_Corrected_ISO162321.xlt