## ASTM
REPORT
Report NO. : |  | 0 |  |  |  | Test Completion Date : |  |  | 2019-02-13 |  | Repot NO.
Test Item : |  | Non-metallic inclusions |  |  |  |  | Test Method : |  | ASTM E45-11(Method A) |  | Test Item | Non-metallic inclusions
Sample : |  | 0 | [8 empty] | Sample
[11 empty] | Date | 2019-02-13
| Specimen |  | Type of inclusion & worst-field severity levels | [7 empty] | Method | ASTM E45-11(Method A)
|  |  | A |  | B |  | C |  | D |  | Mag | x100
|  |  | Thin | Heavy | Thin | Heavy | Thin | Heavy | Thin | Heavy | Total Area | 1
| 1 |  | 3 | 2.5 | 1 | 0 | 1 | 0 | 1 | 1
Image
| Remark : | 1. Magnification : |  | x100
|  | 2. Total Area used : |  | 1 |  |  | unit: mm²
IMT i-Solution Inc.
C:\Users\Michael\Desktop\Metal_Images\TEMP\NMI\181225NMI_ASTM_E45_method_A.xlt